## Sheet1
Num | DescCN | DescEN | Comments | Pk | ETOPk | EngineerPk | Cell | Instructions | SWFinish | Sort
50391 | 8705_080R3_SH，对法兰焊缝做PMI测试并拍照且提供报告（报告中含照片），型号中含Q76。对法兰焊缝测量铁素体，FN值范围为4-10。对带颈法兰焊缝做PT测试，型号中含Q70或者Q71。对法兰、管子、法兰焊缝及热影响区进行硬度测试。ISO17025标定并提供报告。SYSTEM B11，NACE LEVEL II喷漆并提供报告。 | 8705_080R3_SH, PMI TEST ON FLANGE WELDS REQUIRE PHOTOS INCLUDED IN REPORT WITH Q76. FERRITE MEASUREMENT ON FLANGE WELDS (FN VALUES BETWEEN 4-10). DYE PENETRANT TEST (PT) ON WELDNECK FLANGE WELDS WITH Q70 OR Q71. HARDNESS TESTING ON PIPE, FLANGES, FLANGE WELDS AND HAZ. CALIBRATION WITH ISO 17025 CERTIFICATION. PAINT, SYSTEM B11, INTERBOND 2340UPC PRIMER AND TOPCOAT , GRAY COLOR, NACE LEVEL II WITH TEST REPORT. | 8705THA080R3M0K7J1Q4Q5Q8Q25Q66Q71Q76SHP05WG | B1318D16-18D4-4DB5-874E-72FBDFFDF6CC | 45A80827-D134-B3BF-F931-4BDBA96147CD | 632F57DF-08AC-473D-B393-961FB5A33EB3 | DRILL HOLE 钻电极孔 | Send the flanges and pipe to X- ray to do hardness test before drill. 打电极孔前将法兰和钢管送至 x-ray做硬度测试。 | 0 | 0
50391 | 8705_080R3_SH，对法兰焊缝做PMI测试并拍照且提供报告（报告中含照片），型号中含Q76。对法兰焊缝测量铁素体，FN值范围为4-10。对带颈法兰焊缝做PT测试，型号中含Q70或者Q71。对法兰、管子、法兰焊缝及热影响区进行硬度测试。ISO17025标定并提供报告。SYSTEM B11，NACE LEVEL II喷漆并提供报告。 | 8705_080R3_SH, PMI TEST ON FLANGE WELDS REQUIRE PHOTOS INCLUDED IN REPORT WITH Q76. FERRITE MEASUREMENT ON FLANGE WELDS (FN VALUES BETWEEN 4-10). DYE PENETRANT TEST (PT) ON WELDNECK FLANGE WELDS WITH Q70 OR Q71. HARDNESS TESTING ON PIPE, FLANGES, FLANGE WELDS AND HAZ. CALIBRATION WITH ISO 17025 CERTIFICATION. PAINT, SYSTEM B11, INTERBOND 2340UPC PRIMER AND TOPCOAT , GRAY COLOR, NACE LEVEL II WITH TEST REPORT. | 8705THA080R3M0K7J1Q4Q5Q8Q25Q66Q71Q76SHP05WG | DD9C2CF8-FF91-4245-9F15-20EA36F813B7 | 45A80827-D134-B3BF-F931-4BDBA96147CD | EF1DB6C3-1BD2-408A-B3BB-0690544AD6E3 | SPECIAL PACKAGE 特殊包材 | use the special Pallet. 1.用加高托盘纸箱,FP0007-0002 + FP0005-0001 | 1 | 1
50391 | 8705_080R3_SH，对法兰焊缝做PMI测试并拍照且提供报告（报告中含照片），型号中含Q76。对法兰焊缝测量铁素体，FN值范围为4-10。对带颈法兰焊缝做PT测试，型号中含Q70或者Q71。对法兰、管子、法兰焊缝及热影响区进行硬度测试。ISO17025标定并提供报告。SYSTEM B11，NACE LEVEL II喷漆并提供报告。 | 8705_080R3_SH, PMI TEST ON FLANGE WELDS REQUIRE PHOTOS INCLUDED IN REPORT WITH Q76. FERRITE MEASUREMENT ON FLANGE WELDS (FN VALUES BETWEEN 4-10). DYE PENETRANT TEST (PT) ON WELDNECK FLANGE WELDS WITH Q70 OR Q71. HARDNESS TESTING ON PIPE, FLANGES, FLANGE WELDS AND HAZ. CALIBRATION WITH ISO 17025 CERTIFICATION. PAINT, SYSTEM B11, INTERBOND 2340UPC PRIMER AND TOPCOAT , GRAY COLOR, NACE LEVEL II WITH TEST REPORT. | 8705THA080R3M0K7J1Q4Q5Q8Q25Q66Q71Q76SHP05WG | 3CB434DC-0424-4D1F-93DA-9CC171A18085 | 45A80827-D134-B3BF-F931-4BDBA96147CD | 632F57DF-08AC-473D-B393-961FB5A33EB3 | FLANGE WELD 法兰焊接 | Welding flanges and pipe as standard procedure, then send to X-RAY to do PT/PMI/hardness test. 按正常工艺焊接法兰和管子, 法兰焊接后送X-Ray做焊缝PT、PMI、铁素体含量测试以及管子、法兰、焊缝、热影响区的硬度测试。 | 1 | 2
50391 | 8705_080R3_SH，对法兰焊缝做PMI测试并拍照且提供报告（报告中含照片），型号中含Q76。对法兰焊缝测量铁素体，FN值范围为4-10。对带颈法兰焊缝做PT测试，型号中含Q70或者Q71。对法兰、管子、法兰焊缝及热影响区进行硬度测试。ISO17025标定并提供报告。SYSTEM B11，NACE LEVEL II喷漆并提供报告。 | 8705_080R3_SH, PMI TEST ON FLANGE WELDS REQUIRE PHOTOS INCLUDED IN REPORT WITH Q76. FERRITE MEASUREMENT ON FLANGE WELDS (FN VALUES BETWEEN 4-10). DYE PENETRANT TEST (PT) ON WELDNECK FLANGE WELDS WITH Q70 OR Q71. HARDNESS TESTING ON PIPE, FLANGES, FLANGE WELDS AND HAZ. CALIBRATION WITH ISO 17025 CERTIFICATION. PAINT, SYSTEM B11, INTERBOND 2340UPC PRIMER AND TOPCOAT , GRAY COLOR, NACE LEVEL II WITH TEST REPORT. | 8705THA080R3M0K7J1Q4Q5Q8Q25Q66Q71Q76SHP05WG | 5502CE1F-7796-43D8-B8B5-E50A1153D911 | 45A80827-D134-B3BF-F931-4BDBA96147CD | 078A654E-D137-4390-8D42-AB0D19DD3710 | NDT | 1. 需加做焊缝PMI检测。做原材料及焊缝的PMI检测之前都需通知赵银萍到现场拍照。 2. 做完材料PMI，登录oracle时，焊缝一并登录，焊缝登录数据写0，待焊后做完焊缝PMI，再进入oracle对焊缝数据进行更新。焊缝登录数据写0，待焊后做完焊缝PMI，再进入oracle对焊缝数据进行更新。 3. 法兰焊缝需加做PT。 4. 法兰焊缝需做铁素体测试，测试值要求在4-10FN。 5. 需对管子、法兰、法兰焊缝及焊缝两侧各10mm热影响区做硬度测试，硬度值不超238 HB(布氏硬度)。 6. 铁素体报告及硬度报告模板请见下方路径，完成的报告仍保存在改文件夹。 \\10.165.12.11\group\QA\QS\X-ray report-RF\ETO-50391 | 1 | 3
50391 | 8705_080R3_SH，对法兰焊缝做PMI测试并拍照且提供报告（报告中含照片），型号中含Q76。对法兰焊缝测量铁素体，FN值范围为4-10。对带颈法兰焊缝做PT测试，型号中含Q70或者Q71。对法兰、管子、法兰焊缝及热影响区进行硬度测试。ISO17025标定并提供报告。SYSTEM B11，NACE LEVEL II喷漆并提供报告。 | 8705_080R3_SH, PMI TEST ON FLANGE WELDS REQUIRE PHOTOS INCLUDED IN REPORT WITH Q76. FERRITE MEASUREMENT ON FLANGE WELDS (FN VALUES BETWEEN 4-10). DYE PENETRANT TEST (PT) ON WELDNECK FLANGE WELDS WITH Q70 OR Q71. HARDNESS TESTING ON PIPE, FLANGES, FLANGE WELDS AND HAZ. CALIBRATION WITH ISO 17025 CERTIFICATION. PAINT, SYSTEM B11, INTERBOND 2340UPC PRIMER AND TOPCOAT , GRAY COLOR, NACE LEVEL II WITH TEST REPORT. | 8705THA080R3M0K7J1Q4Q5Q8Q25Q66Q71Q76SHP05WG | C9BC9951-8258-480C-A5CE-C52041283510 | 45A80827-D134-B3BF-F931-4BDBA96147CD | 632F57DF-08AC-473D-B393-961FB5A33EB3 | RING WELD 环焊接 | Model string带WG，不焊环, 等待线长通知 | 1 | 4
50391 | 8705_080R3_SH，对法兰焊缝做PMI测试并拍照且提供报告（报告中含照片），型号中含Q76。对法兰焊缝测量铁素体，FN值范围为4-10。对带颈法兰焊缝做PT测试，型号中含Q70或者Q71。对法兰、管子、法兰焊缝及热影响区进行硬度测试。ISO17025标定并提供报告。SYSTEM B11，NACE LEVEL II喷漆并提供报告。 | 8705_080R3_SH, PMI TEST ON FLANGE WELDS REQUIRE PHOTOS INCLUDED IN REPORT WITH Q76. FERRITE MEASUREMENT ON FLANGE WELDS (FN VALUES BETWEEN 4-10). DYE PENETRANT TEST (PT) ON WELDNECK FLANGE WELDS WITH Q70 OR Q71. HARDNESS TESTING ON PIPE, FLANGES, FLANGE WELDS AND HAZ. CALIBRATION WITH ISO 17025 CERTIFICATION. PAINT, SYSTEM B11, INTERBOND 2340UPC PRIMER AND TOPCOAT , GRAY COLOR, NACE LEVEL II WITH TEST REPORT. | 8705THA080R3M0K7J1Q4Q5Q8Q25Q66Q71Q76SHP05WG | 8C913648-F181-412D-9D9D-E58AE49F2A9B | 45A80827-D134-B3BF-F931-4BDBA96147CD | B213EB7F-2032-4390-AA2C-E614D3E6D63C | CALIBRATION 标定 | ISO17025标定并提供报告 | 1 | 5
50391 | 8705_080R3_SH，对法兰焊缝做PMI测试并拍照且提供报告（报告中含照片），型号中含Q76。对法兰焊缝测量铁素体，FN值范围为4-10。对带颈法兰焊缝做PT测试，型号中含Q70或者Q71。对法兰、管子、法兰焊缝及热影响区进行硬度测试。ISO17025标定并提供报告。SYSTEM B11，NACE LEVEL II喷漆并提供报告。 | 8705_080R3_SH, PMI TEST ON FLANGE WELDS REQUIRE PHOTOS INCLUDED IN REPORT WITH Q76. FERRITE MEASUREMENT ON FLANGE WELDS (FN VALUES BETWEEN 4-10). DYE PENETRANT TEST (PT) ON WELDNECK FLANGE WELDS WITH Q70 OR Q71. HARDNESS TESTING ON PIPE, FLANGES, FLANGE WELDS AND HAZ. CALIBRATION WITH ISO 17025 CERTIFICATION. PAINT, SYSTEM B11, INTERBOND 2340UPC PRIMER AND TOPCOAT , GRAY COLOR, NACE LEVEL II WITH TEST REPORT. | 8705THA080R3M0K7J1Q4Q5Q8Q25Q66Q71Q76SHP05WG | B87B2416-7CEB-48DB-B85C-65F56A67277E | 45A80827-D134-B3BF-F931-4BDBA96147CD | 078A654E-D137-4390-8D42-AB0D19DD3710 | DOCUMENT CLERK 文员 | 1. PMI报告包含焊缝测试数据，并附带测试时的照片。 2. 铁素体报告及硬度报告保存在下方路径中。 \\10.165.12.11\group\QA\QS\X-ray report-RF\ETO-50391 3. 硬度测试报告中客户信息需更新(见下方标黄部分)。 4. NDT报告包含射线、渗透、PMI、铁素体及硬度测试报告。 | 1 | 6
50391 | 8705_080R3_SH，对法兰焊缝做PMI测试并拍照且提供报告（报告中含照片），型号中含Q76。对法兰焊缝测量铁素体，FN值范围为4-10。对带颈法兰焊缝做PT测试，型号中含Q70或者Q71。对法兰、管子、法兰焊缝及热影响区进行硬度测试。ISO17025标定并提供报告。SYSTEM B11，NACE LEVEL II喷漆并提供报告。 | 8705_080R3_SH, PMI TEST ON FLANGE WELDS REQUIRE PHOTOS INCLUDED IN REPORT WITH Q76. FERRITE MEASUREMENT ON FLANGE WELDS (FN VALUES BETWEEN 4-10). DYE PENETRANT TEST (PT) ON WELDNECK FLANGE WELDS WITH Q70 OR Q71. HARDNESS TESTING ON PIPE, FLANGES, FLANGE WELDS AND HAZ. CALIBRATION WITH ISO 17025 CERTIFICATION. PAINT, SYSTEM B11, INTERBOND 2340UPC PRIMER AND TOPCOAT , GRAY COLOR, NACE LEVEL II WITH TEST REPORT. | 8705THA080R3M0K7J1Q4Q5Q8Q25Q66Q71Q76SHP05WG | 073EAF1D-53BB-41EE-9B6A-651A7A38F9AD | 45A80827-D134-B3BF-F931-4BDBA96147CD | EF1DB6C3-1BD2-408A-B3BB-0690544AD6E3 | IBQ | 1.按照要求检验， 铁素体报告、硬度报告（包括法兰，管子，法兰焊缝热影响区域）、法兰焊缝PT报告，法兰焊缝PMI报告，报告模板如下。 | 1 | 7
50391 | 8705_080R3_SH，对法兰焊缝做PMI测试并拍照且提供报告（报告中含照片），型号中含Q76。对法兰焊缝测量铁素体，FN值范围为4-10。对带颈法兰焊缝做PT测试，型号中含Q70或者Q71。对法兰、管子、法兰焊缝及热影响区进行硬度测试。ISO17025标定并提供报告。SYSTEM B11，NACE LEVEL II喷漆并提供报告。 | 8705_080R3_SH, PMI TEST ON FLANGE WELDS REQUIRE PHOTOS INCLUDED IN REPORT WITH Q76. FERRITE MEASUREMENT ON FLANGE WELDS (FN VALUES BETWEEN 4-10). DYE PENETRANT TEST (PT) ON WELDNECK FLANGE WELDS WITH Q70 OR Q71. HARDNESS TESTING ON PIPE, FLANGES, FLANGE WELDS AND HAZ. CALIBRATION WITH ISO 17025 CERTIFICATION. PAINT, SYSTEM B11, INTERBOND 2340UPC PRIMER AND TOPCOAT , GRAY COLOR, NACE LEVEL II WITH TEST REPORT. | 8705THA080R3M0K7J1Q4Q5Q8Q25Q66Q71Q76SHP05WG | 3522F89C-689B-41DA-8876-1BE6C6FED235 | 45A80827-D134-B3BF-F931-4BDBA96147CD | 55EA5142-4116-49F8-B18B-39C2B74E6114 | PAINTING 喷漆 | 1.线长通知计划员下委外喷涂订单至供应商处，并按照总装包装要求进行打包 2.当产品喷漆完毕返厂后需进行开箱检验，确保漆膜表面没有裂纹、流挂、划伤等缺陷，如发现外观异常请开出NC（可参考“RTC vortex paint cosmetic reference document”）. | 1 | 7
50391 | 8705_080R3_SH，对法兰焊缝做PMI测试并拍照且提供报告（报告中含照片），型号中含Q76。对法兰焊缝测量铁素体，FN值范围为4-10。对带颈法兰焊缝做PT测试，型号中含Q70或者Q71。对法兰、管子、法兰焊缝及热影响区进行硬度测试。ISO17025标定并提供报告。SYSTEM B11，NACE LEVEL II喷漆并提供报告。 | 8705_080R3_SH, PMI TEST ON FLANGE WELDS REQUIRE PHOTOS INCLUDED IN REPORT WITH Q76. FERRITE MEASUREMENT ON FLANGE WELDS (FN VALUES BETWEEN 4-10). DYE PENETRANT TEST (PT) ON WELDNECK FLANGE WELDS WITH Q70 OR Q71. HARDNESS TESTING ON PIPE, FLANGES, FLANGE WELDS AND HAZ. CALIBRATION WITH ISO 17025 CERTIFICATION. PAINT, SYSTEM B11, INTERBOND 2340UPC PRIMER AND TOPCOAT , GRAY COLOR, NACE LEVEL II WITH TEST REPORT. | 8705THA080R3M0K7J1Q4Q5Q8Q25Q66Q71Q76SHP05WG | 49F36060-5DF9-4879-8DD5-049991E1B32B | 45A80827-D134-B3BF-F931-4BDBA96147CD | 165F5742-6F23-472E-B833-27BB55AF7177 | OBQ | 1，检查NDT报告包含射线、渗透、铁素体及硬度测试报告。 2，检查PMI测试报告含有照片 3，检查17025标定报告 | 1 | 8
50890 | 8800DR030SA3，法兰和表体提供EN10204 3.2证书（合并50350）。表体，外壳及端盖SYSTEM S2喷漆并提供报告。 | 8800DR030SA3, FLANGE AND METER BODY WITH EN10204 3.2 CERTIFICATE (COMBINE 50350). PAINT ON METER BODY, HOUSING AND COVER, PER SHELL PAINT SPEC, SYSTEM S2, 2 COATS HEMPADUR MASTIC 45881 AND HEMPATHANE HS 55610, COLOR RAL 9002, NACE II INSPECTION AND REPORT. | 8800DR030SA3N7F1E7Q4Q8Q66Q70Q76 | 1C9E97E8-2E58-4922-B373-9DE73F45BAB3 | ECB9C160-9134-D6E5-8B0A-DEACB50C033B | DEB02A8E-F63D-423C-B4EB-95E07BAB75C7 | SPECIAL PACKAGE 特殊包材 | 1.特殊包材通知：Planer 通知MRO备货，包装箱NON-BOM 号是MAN-RF-0400212 (非BULK包装)。 2.线长取包材料号为MAN-RF-0400212（图纸号00100-5043-0004） | 1 | 0
50890 | 8800DR030SA3，法兰和表体提供EN10204 3.2证书（合并50350）。表体，外壳及端盖SYSTEM S2喷漆并提供报告。 | 8800DR030SA3, FLANGE AND METER BODY WITH EN10204 3.2 CERTIFICATE (COMBINE 50350). PAINT ON METER BODY, HOUSING AND COVER, PER SHELL PAINT SPEC, SYSTEM S2, 2 COATS HEMPADUR MASTIC 45881 AND HEMPATHANE HS 55610, COLOR RAL 9002, NACE II INSPECTION AND REPORT. | 8800DR030SA3N7F1E7Q4Q8Q66Q70Q76 | 1B7CFBA2-0331-44A3-9036-B1552DF3BE59 | ECB9C160-9134-D6E5-8B0A-DEACB50C033B | CC152993-82A6-4196-8115-C7ABCC031689 | FLANGE WELD 法兰焊接 | 8800DR030SA3，法兰和表体具有EN10204 3.2证书 300LB Flange PN:08800-5735-3032 2 IN Body PN:08800-2057-0003 | 1 | 1
50890 | 8800DR030SA3，法兰和表体提供EN10204 3.2证书（合并50350）。表体，外壳及端盖SYSTEM S2喷漆并提供报告。 | 8800DR030SA3, FLANGE AND METER BODY WITH EN10204 3.2 CERTIFICATE (COMBINE 50350). PAINT ON METER BODY, HOUSING AND COVER, PER SHELL PAINT SPEC, SYSTEM S2, 2 COATS HEMPADUR MASTIC 45881 AND HEMPATHANE HS 55610, COLOR RAL 9002, NACE II INSPECTION AND REPORT. | 8800DR030SA3N7F1E7Q4Q8Q66Q70Q76 | 993654D1-5F0E-4E77-BD06-9954111D1EB9 | ECB9C160-9134-D6E5-8B0A-DEACB50C033B | 55EA5142-4116-49F8-B18B-39C2B74E6114 | PAINTING 喷漆 | 1.标定完成后请依据ETO描述来选择正确的涡街产品外送喷漆，并按照总装包装要求进行打包装箱。 2.线长通知计划员下委外喷涂订单至供应商处 3.当产品喷漆完毕返厂后需进行开箱检验，确保漆膜表面没有裂纹、流挂、划伤等缺陷，如发现外观异常请开出NC（可参考“RTC vortex paint cosmetic reference document”）。 | 1 | 2
50890 | 8800DR030SA3，法兰和表体提供EN10204 3.2证书（合并50350）。表体，外壳及端盖SYSTEM S2喷漆并提供报告。 | 8800DR030SA3, FLANGE AND METER BODY WITH EN10204 3.2 CERTIFICATE (COMBINE 50350). PAINT ON METER BODY, HOUSING AND COVER, PER SHELL PAINT SPEC, SYSTEM S2, 2 COATS HEMPADUR MASTIC 45881 AND HEMPATHANE HS 55610, COLOR RAL 9002, NACE II INSPECTION AND REPORT. | 8800DR030SA3N7F1E7Q4Q8Q66Q70Q76 | 64E259BC-3840-46FF-9AA3-CA77D61DB51B | ECB9C160-9134-D6E5-8B0A-DEACB50C033B | 165F5742-6F23-472E-B833-27BB55AF7177 | DOCUMENT CLERK 文员 | 按照正常流程制作证书，注意Q报告中表体和法兰提供3.2的证书 | 1 | 3
50890 | 8800DR030SA3，法兰和表体提供EN10204 3.2证书（合并50350）。表体，外壳及端盖SYSTEM S2喷漆并提供报告。 | 8800DR030SA3, FLANGE AND METER BODY WITH EN10204 3.2 CERTIFICATE (COMBINE 50350). PAINT ON METER BODY, HOUSING AND COVER, PER SHELL PAINT SPEC, SYSTEM S2, 2 COATS HEMPADUR MASTIC 45881 AND HEMPATHANE HS 55610, COLOR RAL 9002, NACE II INSPECTION AND REPORT. | 8800DR030SA3N7F1E7Q4Q8Q66Q70Q76 | C2B525EB-0326-4761-96EA-3B2888EB8A74 | ECB9C160-9134-D6E5-8B0A-DEACB50C033B | DEB02A8E-F63D-423C-B4EB-95E07BAB75C7 | FINAL ASSY 总装 | 1.在变送器K 系数铭牌对面管托处贴一个警示标贴，C55153-0001。 | 1 | 4
50890 | 8800DR030SA3，法兰和表体提供EN10204 3.2证书（合并50350）。表体，外壳及端盖SYSTEM S2喷漆并提供报告。 | 8800DR030SA3, FLANGE AND METER BODY WITH EN10204 3.2 CERTIFICATE (COMBINE 50350). PAINT ON METER BODY, HOUSING AND COVER, PER SHELL PAINT SPEC, SYSTEM S2, 2 COATS HEMPADUR MASTIC 45881 AND HEMPATHANE HS 55610, COLOR RAL 9002, NACE II INSPECTION AND REPORT. | 8800DR030SA3N7F1E7Q4Q8Q66Q70Q76 | E78236A6-81E4-4A12-9DCB-8FBD3E4E8469 | ECB9C160-9134-D6E5-8B0A-DEACB50C033B | DEB02A8E-F63D-423C-B4EB-95E07BAB75C7 | IBQ | 1.按照正常流程进行IBQ检查。 2.检查有无EN10204 3.2证书。 3.检查管托处已经贴上警示标贴 C55153-0001 4.检查表体，外壳及端盖喷漆情况，无流挂，划伤等缺陷。 | 1 | 5
50890 | 8800DR030SA3，法兰和表体提供EN10204 3.2证书（合并50350）。表体，外壳及端盖SYSTEM S2喷漆并提供报告。 | 8800DR030SA3, FLANGE AND METER BODY WITH EN10204 3.2 CERTIFICATE (COMBINE 50350). PAINT ON METER BODY, HOUSING AND COVER, PER SHELL PAINT SPEC, SYSTEM S2, 2 COATS HEMPADUR MASTIC 45881 AND HEMPATHANE HS 55610, COLOR RAL 9002, NACE II INSPECTION AND REPORT. | 8800DR030SA3N7F1E7Q4Q8Q66Q70Q76 | 8298F055-6312-4C1E-8331-3384A396E287 | ECB9C160-9134-D6E5-8B0A-DEACB50C033B | 8AED6AD8-4ADC-416B-AB5B-4C725C150991 | OBQ | 1，按照正常流程进行OBQ检查 2，检查表体，外壳及端盖喷漆情况，无流挂，划伤等缺陷，若发现开NC 3 ，检查管托处已经贴上警示标贴 C55153-0001 4，检查有EN10204 3.2证书。 | 1 | 6
50933 | 8800DF010HB8, 对法兰焊缝进行渗透（PT）测试，型号中包含Q70或Q71，对法兰，表体以及焊缝用硬度测试仪测量硬度并提供报告（不需要将检测结果和标准材料硬度数据做对比）。对焊块，法兰，表体进行包含铌，钨，钒，铜含量的PMI测试（Q76)。ASTM A380标准酸洗钝化并提供报告。表体铭牌需显示IP等级，最大以及最小流量值。 | 8800DF010HB8, DYE PENETRANT TEST(PT) ON FLANGE WELDS WITH Q70 OR Q71. HARDNESS TEST ON FLANGE, METER BODY AND WELDS WITH REPORT, HARDNESS TESTER (NOT COMPLIED BY ANY SPECIFIED HARDNESS DATA). PMI TEST ON WELD BUTTON, FLANGE, METERBODY WITH COLUMBIUM, TUNGSTEN, VANADIUM AND COPPER, Q76. PICKLING AND PASSIVATION PER ASTM A380 WITH REPORT. IP RATING AND MIN, MAX FLOW SHOWED ON METER BODY LABEL. | 8800DF010HB8N7D1K7M5A20C4QC2HR7Q4Q5Q8Q25Q66Q71Q76WG
50933 | 8800DF010HB8, 对法兰焊缝进行渗透（PT）测试，型号中包含Q70或Q71，对法兰，表体以及焊缝用硬度测试仪测量硬度并提供报告（不需要将检测结果和标准材料硬度数据做对比）。对焊块，法兰，表体进行包含铌，钨，钒，铜含量的PMI测试（Q76)。ASTM A380标准酸洗钝化并提供报告。表体铭牌需显示IP等级，最大以及最小流量值。 | 8800DF010HB8, DYE PENETRANT TEST(PT) ON FLANGE WELDS WITH Q70 OR Q71. HARDNESS TEST ON FLANGE, METER BODY AND WELDS WITH REPORT, HARDNESS TESTER (NOT COMPLIED BY ANY SPECIFIED HARDNESS DATA). PMI TEST ON WELD BUTTON, FLANGE, METERBODY WITH COLUMBIUM, TUNGSTEN, VANADIUM AND COPPER, Q76. PICKLING AND PASSIVATION PER ASTM A380 WITH REPORT. IP RATING AND MIN, MAX FLOW SHOWED ON METER BODY LABEL. | 8800DF010HB8N7D1K7M5A20C4QC2 HR7Q4Q5Q8Q25Q66Q71Q76WG | 9D6CF679-D275-43CA-8360-60FC8FE9D39D | 73C7677E-8134-D875-996D-2F519908792B | CC152993-82A6-4196-8115-C7ABCC031689 | FLANGE WELD 法兰焊接 | 8800DF010HB8 1. 焊接试块，将试块，法兰，表体送IQC进行包含铌，钨，钒，铜含量的PMI测试 2. 焊接后送NDT对法兰焊缝进行渗透（PT）测试，型号中包含Q70或Q71，对法兰，表体以及焊缝用硬度测试仪测量硬度并提供报告 | 1 | 0
50933 | 8800DF010HB8, 对法兰焊缝进行渗透（PT）测试，型号中包含Q70或Q71，对法兰，表体以及焊缝用硬度测试仪测量硬度并提供报告（不需要将检测结果和标准材料硬度数据做对比）。对焊块，法兰，表体进行包含铌，钨，钒，铜含量的PMI测试（Q76)。ASTM A380标准酸洗钝化并提供报告。表体铭牌需显示IP等级，最大以及最小流量值。 | 8800DF010HB8, DYE PENETRANT TEST(PT) ON FLANGE WELDS WITH Q70 OR Q71. HARDNESS TEST ON FLANGE, METER BODY AND WELDS WITH REPORT, HARDNESS TESTER (NOT COMPLIED BY ANY SPECIFIED HARDNESS DATA). PMI TEST ON WELD BUTTON, FLANGE, METERBODY WITH COLUMBIUM, TUNGSTEN, VANADIUM AND COPPER, Q76. PICKLING AND PASSIVATION PER ASTM A380 WITH REPORT. IP RATING AND MIN, MAX FLOW SHOWED ON METER BODY LABEL. | 8800DF010HB8N7D1K7M5A20C4QC2 HR7Q4Q5Q8Q25Q66Q71Q76WG | 98F58437-304A-4199-9747-698A7B0340F8 | 73C7677E-8134-D875-996D-2F519908792B | 9E944914-55C9-4750-9694-0B15B3BD42AF | INCOMING 入料检验 | 用PMI II (OES) 对焊块，法兰，表体进行包含铌，钨，钒，铜含量的PMI测试（Q76）并对表体和法兰打PMI钢印，注：记录元素值包含 铬，镍，钼，铌, 钨, 钒, 铜 含量 | 1 | 1
50933 | 8800DF010HB8, 对法兰焊缝进行渗透（PT）测试，型号中包含Q70或Q71，对法兰，表体以及焊缝用硬度测试仪测量硬度并提供报告（不需要将检测结果和标准材料硬度数据做对比）。对焊块，法兰，表体进行包含铌，钨，钒，铜含量的PMI测试（Q76)。ASTM A380标准酸洗钝化并提供报告。表体铭牌需显示IP等级，最大以及最小流量值。 | 8800DF010HB8, DYE PENETRANT TEST(PT) ON FLANGE WELDS WITH Q70 OR Q71. HARDNESS TEST ON FLANGE, METER BODY AND WELDS WITH REPORT, HARDNESS TESTER (NOT COMPLIED BY ANY SPECIFIED HARDNESS DATA). PMI TEST ON WELD BUTTON, FLANGE, METERBODY WITH COLUMBIUM, TUNGSTEN, VANADIUM AND COPPER, Q76. PICKLING AND PASSIVATION PER ASTM A380 WITH REPORT. IP RATING AND MIN, MAX FLOW SHOWED ON METER BODY LABEL. | 8800DF010HB8N7D1K7M5A20C4QC2 HR7Q4Q5Q8Q25Q66Q71Q76WG | 8D9D08F8-7EB2-4313-ADDC-20CDC03934E1 | 73C7677E-8134-D875-996D-2F519908792B | 6272FAB9-6DE0-4956-BD81-E6301CB762D9 | NDT | 1,除了正常Q70或Q71，对法兰焊缝进行渗透（PT）测试。 2,对法兰，表体以及焊缝进行硬度测试，硬度值不超过371HB, 3,直接在焊缝上打磨光滑的四点上测量。其他测试部位随机选四点测量,读数取四点测试的平均值。 4,硬度报告模板请见下方路径，完成的报告仍保存在下方文件夹。 \\10.165.12.11\group\QA\QS\X-ray report-RF\ETO-50933 | 1 | 2
50933 | 8800DF010HB8, 对法兰焊缝进行渗透（PT）测试，型号中包含Q70或Q71，对法兰，表体以及焊缝用硬度测试仪测量硬度并提供报告（不需要将检测结果和标准材料硬度数据做对比）。对焊块，法兰，表体进行包含铌，钨，钒，铜含量的PMI测试（Q76)。ASTM A380标准酸洗钝化并提供报告。表体铭牌需显示IP等级，最大以及最小流量值。 | 8800DF010HB8, DYE PENETRANT TEST(PT) ON FLANGE WELDS WITH Q70 OR Q71. HARDNESS TEST ON FLANGE, METER BODY AND WELDS WITH REPORT, HARDNESS TESTER (NOT COMPLIED BY ANY SPECIFIED HARDNESS DATA). PMI TEST ON WELD BUTTON, FLANGE, METERBODY WITH COLUMBIUM, TUNGSTEN, VANADIUM AND COPPER, Q76. PICKLING AND PASSIVATION PER ASTM A380 WITH REPORT. IP RATING AND MIN, MAX FLOW SHOWED ON METER BODY LABEL. | 8800DF010HB8N7D1K7M5A20C4QC2 HR7Q4Q5Q8Q25Q66Q71Q76WG | AF8D969E-CD3C-45A9-8692-F86B8DDB48A4 | 73C7677E-8134-D875-996D-2F519908792B | 6272FAB9-6DE0-4956-BD81-E6301CB762D9 | DOCUMENT CLERK 文员 | 1,硬度测试报告中客户信息需更新(见下方标黄部分) 2,硬度报告保存在下方路径中。 \\10.165.12.11\group\QA\QS\X-ray report-RF\ETO-50933 | 1 | 3
50933 | 8800DF010HB8, 对法兰焊缝进行渗透（PT）测试，型号中包含Q70或Q71，对法兰，表体以及焊缝用硬度测试仪测量硬度并提供报告（不需要将检测结果和标准材料硬度数据做对比）。对焊块，法兰，表体进行包含铌，钨，钒，铜含量的PMI测试（Q76)。ASTM A380标准酸洗钝化并提供报告。表体铭牌需显示IP等级，最大以及最小流量值。 | 8800DF010HB8, DYE PENETRANT TEST(PT) ON FLANGE WELDS WITH Q70 OR Q71. HARDNESS TEST ON FLANGE, METER BODY AND WELDS WITH REPORT, HARDNESS TESTER (NOT COMPLIED BY ANY SPECIFIED HARDNESS DATA). PMI TEST ON WELD BUTTON, FLANGE, METERBODY WITH COLUMBIUM, TUNGSTEN, VANADIUM AND COPPER, Q76. PICKLING AND PASSIVATION PER ASTM A380 WITH REPORT. IP RATING AND MIN, MAX FLOW SHOWED ON METER BODY LABEL. | 8800DF010HB8N7D1K7M5A20C4QC2 HR7Q4Q5Q8Q25Q66Q71Q76WG | 14B734E8-84A3-40C3-B0C0-C718525DF7DB | 73C7677E-8134-D875-996D-2F519908792B | DC4552B4-EE9D-4FD8-A537-A48A029D8DC4 | PAINTING 喷漆 | 1.水压后参照总装包装要求进行打包外送供应商处进行酸洗钝化 2.同时准备一个同材质的表体用于第三方实验室测试 3.线长通知计划下OSP委外订单 | 1 | 4
50933 | 8800DF010HB8, 对法兰焊缝进行渗透（PT）测试，型号中包含Q70或Q71，对法兰，表体以及焊缝用硬度测试仪测量硬度并提供报告（不需要将检测结果和标准材料硬度数据做对比）。对焊块，法兰，表体进行包含铌，钨，钒，铜含量的PMI测试（Q76)。ASTM A380标准酸洗钝化并提供报告。表体铭牌需显示IP等级，最大以及最小流量值。 | 8800DF010HB8, DYE PENETRANT TEST(PT) ON FLANGE WELDS WITH Q70 OR Q71. HARDNESS TEST ON FLANGE, METER BODY AND WELDS WITH REPORT, HARDNESS TESTER (NOT COMPLIED BY ANY SPECIFIED HARDNESS DATA). PMI TEST ON WELD BUTTON, FLANGE, METERBODY WITH COLUMBIUM, TUNGSTEN, VANADIUM AND COPPER, Q76. PICKLING AND PASSIVATION PER ASTM A380 WITH REPORT. IP RATING AND MIN, MAX FLOW SHOWED ON METER BODY LABEL. | 8800DF010HB8N7D1K7M5A20C4QC2 HR7Q4Q5Q8Q25Q66Q71Q76WG | 57EE0789-DEDB-4BCC-816C-CD9FA71857D2 | 73C7677E-8134-D875-996D-2F519908792B | DEB02A8E-F63D-423C-B4EB-95E07BAB75C7 | XMTR ASSY 变送器装配 | 1，扫码Track ID, 手动把K系数铭牌更换成RF-20098955. 文件的路径如下： Z:\Operation\Manufacturing Engineering\RF Manufacturing System\Vortex Ops\Label_Laser_Templates\08800-5014\RF20098955。 模板如下图： | 1 | 5
50933 | 8800DF010HB8, 对法兰焊缝进行渗透（PT）测试，型号中包含Q70或Q71，对法兰，表体以及焊缝用硬度测试仪测量硬度并提供报告（不需要将检测结果和标准材料硬度数据做对比）。对焊块，法兰，表体进行包含铌，钨，钒，铜含量的PMI测试（Q76)。ASTM A380标准酸洗钝化并提供报告。表体铭牌需显示IP等级，最大以及最小流量值。 | 8800DF010HB8, DYE PENETRANT TEST(PT) ON FLANGE WELDS WITH Q70 OR Q71. HARDNESS TEST ON FLANGE, METER BODY AND WELDS WITH REPORT, HARDNESS TESTER (NOT COMPLIED BY ANY SPECIFIED HARDNESS DATA). PMI TEST ON WELD BUTTON, FLANGE, METERBODY WITH COLUMBIUM, TUNGSTEN, VANADIUM AND COPPER, Q76. PICKLING AND PASSIVATION PER ASTM A380 WITH REPORT. IP RATING AND MIN, MAX FLOW SHOWED ON METER BODY LABEL. | 8800DF010HB8N7D1K7M5A20C4QC2 HR7Q4Q5Q8Q25Q66Q71Q76WG | 78966D21-7054-494A-9CE0-035D081BD770 | 73C7677E-8134-D875-996D-2F519908792B | DEB02A8E-F63D-423C-B4EB-95E07BAB75C7 | FINAL ASSY 总装 | 1.按照正常装配流程装配。 | 1 | 6
50933 | 8800DF010HB8, 对法兰焊缝进行渗透（PT）测试，型号中包含Q70或Q71，对法兰，表体以及焊缝用硬度测试仪测量硬度并提供报告（不需要将检测结果和标准材料硬度数据做对比）。对焊块，法兰，表体进行包含铌，钨，钒，铜含量的PMI测试（Q76)。ASTM A380标准酸洗钝化并提供报告。表体铭牌需显示IP等级，最大以及最小流量值。 | 8800DF010HB8, DYE PENETRANT TEST(PT) ON FLANGE WELDS WITH Q70 OR Q71. HARDNESS TEST ON FLANGE, METER BODY AND WELDS WITH REPORT, HARDNESS TESTER (NOT COMPLIED BY ANY SPECIFIED HARDNESS DATA). PMI TEST ON WELD BUTTON, FLANGE, METERBODY WITH COLUMBIUM, TUNGSTEN, VANADIUM AND COPPER, Q76. PICKLING AND PASSIVATION PER ASTM A380 WITH REPORT. IP RATING AND MIN, MAX FLOW SHOWED ON METER BODY LABEL. | 8800DF010HB8N7D1K7M5A20C4QC2 HR7Q4Q5Q8Q25Q66Q71Q76WG | 7388A06D-64CF-473C-AADE-F711B981E166 | 73C7677E-8134-D875-996D-2F519908792B | DEB02A8E-F63D-423C-B4EB-95E07BAB75C7 | IBQ | 1.检查PT测试，Q70 或者Q71 测试报告。 2.检查法兰，表体和焊缝的硬度测试报告(只提供测量数据，无需判定)。 3.检查有ASTM A380标准酸洗钝化报告 4.检查K系数铭牌是RF-20098955. 模板如下图。其他内容按照工单检查。 | 1 | 7
50933 | 8800DF010HB8, 对法兰焊缝进行渗透（PT）测试，型号中包含Q70或Q71，对法兰，表体以及焊缝用硬度测试仪测量硬度并提供报告（不需要将检测结果和标准材料硬度数据做对比）。对焊块，法兰，表体进行包含铌，钨，钒，铜含量的PMI测试（Q76)。ASTM A380标准酸洗钝化并提供报告。表体铭牌需显示IP等级，最大以及最小流量值。 | 8800DF010HB8, DYE PENETRANT TEST(PT) ON FLANGE WELDS WITH Q70 OR Q71. HARDNESS TEST ON FLANGE, METER BODY AND WELDS WITH REPORT, HARDNESS TESTER (NOT COMPLIED BY ANY SPECIFIED HARDNESS DATA). PMI TEST ON WELD BUTTON, FLANGE, METERBODY WITH COLUMBIUM, TUNGSTEN, VANADIUM AND COPPER, Q76. PICKLING AND PASSIVATION PER ASTM A380 WITH REPORT. IP RATING AND MIN, MAX FLOW SHOWED ON METER BODY LABEL. | 8800DF010HB8N7D1K7M5A20C4QC2 HR7Q4Q5Q8Q25Q66Q71Q76WG | 3E4879E1-14B1-4996-B01C-46A9E2144D76 | 73C7677E-8134-D875-996D-2F519908792B | 8AED6AD8-4ADC-416B-AB5B-4C725C150991 | OBQ | 1， 按照正常流程检查，检查有Q70或者Q71报告 2，检查有法兰，表体以及焊缝的硬度测试报告 3，检查法兰，表体有PMI钢印，Q76报告中包含铌，钨，钒，铜含量 4，检查有ASTM A380标准酸洗钝化报告 5，表体铭牌需显示IP等级，最大以及最小流量值，见图片示意 | 1 | 8